## Лист1
ID | Code No | Name | Z | Density | Atomic wght | valel s+p,n | valel s+p,n+1 | s+p, n+n+1 | valel d | valel f | Energy gap 300 K | Melting point, C | Nv
1 | 1 | H | 1 | 0.071 | 1.00797 | 0 | 1 | 1 | 0 | 0 | 0 | -259.2 | 1
2 | 2 | He | 2 | 0.126 | 4.0026 | 0 | 2 | 2 | 0 | 0 | 0 | -269.7 | 2
3 | 3 | Li | 3 | 0.53 | 6.939 | 2 | 1 | 3 | 0 | 0 | 0 | 180.5 | 1
4 | 4 | Be | 4 | 1.85 | 9.0122 | 0 | 2 | 2 | 0 | 0 | 0 | 1277 | 2
5 | 5 | B | 5 | 2.34 | 10.811 | 0 | 3 | 3 | 0 | 0 | 0 | 2030 | 3
6 | 6 | C | 6 | 2.26 | 12.01115 | 0 | 4 | 4 | 0 | 0 | 5.4 | 3727 | 4
7 | 7 | N | 7 | 0.81 | 14.0067 | 0 | 5 | 5 | 0 | 0 | 0 | -210 | 5
8 | 8 | O | 8 | 1.14 | 15.9994 | 0 | 6 | 6 | 0 | 0 | 0 | -218.8 | 6
9 | 9 | F | 9 | 1.505 | 18.9984 | 0 | 7 | 7 | 0 | 0 | 0 | -219.6 | 7
10 | 10 | Ne | 10 | 1.2 | 20.183 | 0 | 8 | 8 | 0 | 0 | 0 | -248.6 | 8
11 | 11 | Na | 11 | 0.97 | 22.9898 | 8 | 1 | 9 | 0 | 0 | 0 | 97.8 | 1
12 | 12 | Mg | 12 | 1.74 | 24.312 | 8 | 2 | 10 | 0 | 0 | 0 | 650 | 2
13 | 13 | Al | 13 | 2.7 | 26.9815 | 0 | 0 | 9 | 0 | 3 | 0 | 660 | 3
14 | 14 | Si | 14 | 2.33 | 28.086 | 6 | 4 | 10 | 0 | 0 | 1.12 | 1410 | 4
15 | 15 | P | 15 | 1.82 | 30.9738 | 0 | 5 | 5 | 0 | 0 | 0 | 44.2 | 5
16 | 16 | S | 16 | 2.07 | 32.064 | 0 | 6 | 6 | 0 | 0 | 0 | 119 | 6
17 | 17 | Cl | 17 | 1.56 | 35.453 | 0 | 7 | 7 | 0 | 0 | 0 | -101 | 7
18 | 18 | Ar | 18 | 1.4 | 39.948 | 0 | 8 | 8 | 0 | 0 | 0 | -189.4 | 8
19 | 19 | K | 19 | 0.86 | 39.102 | 8 | 1 | 9 | 0 | 0 | 0 | 63.7 | 1
20 | 20 | Ca | 20 | 1.55 | 40.08 | 8 | 2 | 10 | 0 | 0 | 0 | 838 | 2
21 | 21 | Sc | 21 | 3 | 44.956 | 8 | 2 | 10 | 1 | 0 | 0 | 1539 | 3
22 | 22 | Ti | 22 | 4.51 | 47.9 | 8 | 2 | 10 | 2 | 0 | 0 | 1668 | 4
23 | 23 | V | 23 | 6.1 | 50.942 | 8 | 2 | 10 | 3 | 0 | 0 | 1900 | 5
24 | 24 | Cr | 24 | 7.19 | 51.996 | 8 | 1 | 9 | 5 | 0 | 0 | 1875 | 6
25 | 25 | Mn | 25 | 7.43 | 54.938 | 8 | 2 | 10 | 5 | 0 | 0 | 1245 | 7
26 | 26 | Fe | 26 | 7.86 | 55.847 | 8 | 2 | 10 | 6 | 0 | 0 | 1536 | 8
27 | 27 | Co | 27 | 8.9 | 58.933 | 8 | 2 | 10 | 7 | 0 | 0 | 1495 | 9
28 | 28 | Ni | 28 | 8.9 | 58.71 | 6 | 2 | 8 | 8 | 0 | 0 | 1453 | 10
29 | 29 | Cu | 29 | 8.96 | 63.54 | 6 | 1 | 7 | 10 | 0 | 0 | 1083 | 11
30 | 30 | Zn | 30 | 7.14 | 65.37 | 6 | 8 | 8 | 4 | 0 | 0 | 419.5 | 12
31 | 31 | Ga | 31 | 5.91 | 69.72 | 10 | 3 | 3 | 0 | 0 | 0 | 29.8 | 3
32 | 32 | Ge | 32 | 5.32 | 72.59 | 10 | 4 | 4 | 0 | 0 | 0.67 | 937.4 | 4
33 | 33 | As | 33 | 5.72 | 74.922 | 10 | 5 | 5 | 0 | 0 | 0 | 817 | 5
34 | 34 | Se | 34 | 4.79 | 78.96 | 10 | 6 | 6 | 0 | 0 | 0 | 217 | 6
35 | 35 | Br | 35 | 3.12 | 79.909 | 10 | 7 | 7 | 0 | 0 | 0 | -7.2 | 7
36 | 36 | Kr | 36 | 2.6 | 83.8 | 10 | 8 | 8 | 0 | 0 | 0 | -157.3 | 8
37 | 37 | Rb | 37 | 1.53 | 85.47 | 8 | 1 | 9 | 0 | 0 | 0 | 38.9 | 1
38 | 38 | Sr | 38 | 2.6 | 87.62 | 8 | 2 | 10 | 0 | 0 | 0 | 768 | 2
39 | 39 | Y | 39 | 4.47 | 88.905 | 8 | 2 | 10 | 1 | 0 | 0 | 1509 | 3
40 | 40 | Zr | 40 | 6.49 | 91.22 | 8 | 2 | 10 | 2 | 0 | 0 | 1852 | 4
41 | 41 | Nb | 41 | 8.4 | 92.906 | 8 | 1 | 9 | 4 | 0 | 0 | 2468 | 5
42 | 42 | Mo | 42 | 10.2 | 95.94 | 8 | 1 | 9 | 5 | 0 | 0 | 2610 | 6
43 | 43 | Tc | 43 | 11.5 | 98 | 8 | 2 | 10 | 5 | 0 | 0 | 2140 | 7
44 | 44 | Ru | 44 | 12.2 | 101.07 | 8 | 1 | 9 | 7 | 0 | 0 | 2500 | 8
45 | 45 | Rh | 45 | 12.4 | 102.905 | 8 | 1 | 9 | 8 | 0 | 0 | 1966 | 9
46 | 46 | Pd | 46 | 12 | 106.4 | 8 | 0 | 8 | 10 | 0 | 0 | 1552 | 10
47 | 47 | Ag | 47 | 10.5 | 107.87 | 8 | 1 | 9 | 10 | 0 | 0 | 960.8 | 11
48 | 48 | Cd | 48 | 8.65 | 112.4 | 6 | 2 | 8 | 10 | 0 | 0 | 320.9 | 12
49 | 49 | In | 49 | 7.31 | 114.82 | 16 | 3 | 9 | 0 | 0 | 0 | 156.2 | 3
50 | 50 | Sn | 50 | 7.3 | 118.69 | 16 | 4 | 10 | 0 | 0 | 0 | 231.9 | 4
51 | 51 | Sb | 51 | 6.62 | 121.75 | 16 | 5 | 11 | 0 | 0 | 0 | 630.5 | 5
52 | 52 | Te | 52 | 6.24 | 127.6 | 10 | 6 | 6 | 0 | 0 | 0 | 449.5 | 6
53 | 53 | I | 53 | 4.94 | 126.904 | 10 | 7 | 7 | 0 | 0 | 0 | 113.7 | 7
54 | 54 | Xe | 54 | 3.06 | 131.3 | 10 | 8 | 8 | 0 | 0 | 0 | -111.9 | 8
55 | 55 | Cs | 55 | 1.9 | 132.905 | 18 | 1 | 9 | 0 | 0 | 0 | 28.7 | 1
56 | 56 | Ba | 56 | 3.5 | 137.34 | 8 | 2 | 10 | 0 | 0 | 0 | 714 | 2
57 | 57 | La | 57 | 6.17 | 138.91 | 8 | 2 | 10 | 1 | 0 | 0 | 920 | 3
58 | 58 | Ce | 58 | 6.67 | 140.12 | 8 | 2 | 10 | 0 | 7 | 0 | 795 | 9
59 | 59 | Pr | 59 | 6.77 | 140.907 | 8 | 2 | 10 | 0 | 7 | 0 | 935 | 9
60 | 60 | Nd | 60 | 7 | 144.24 | 8 | 2 | 10 | 0 | 7 | 0 | 1024 | 9
61 | 61 | Pm | 61 |  | 147 | 8 | 2 | 10 | 0 | 5 | 0 | 1027 | 7
62 | 62 | Sm | 62 | 7.54 | 150.35 | 8 | 2 | 10 | 0 | 6 | 0 | 1072 | 8
63 | 63 | Eu | 63 | 5.26 | 151.96 | 8 | 2 | 10 | 0 | 7 | 0 | 826 | 9
64 | 64 | Gd | 64 | 7.89 | 157.25 | 8 | 2 | 10 | 1 | 6 | 0 | 1312 | 9
65 | 65 | Tb | 65 | 8.27 | 158.924 | 8 | 2 | 10 | 0 | 7 | 0 | 1356 | 9
66 | 66 | Dy | 66 | 8.54 | 162.5 | 8 | 2 | 10 | 0 | 7 | 0 | 1407 | 9
67 | 67 | Ho | 67 | 8.8 | 164.93 | 8 | 2 | 10 | 0 | 7 | 0 | 1461 | 9
68 | 68 | Er | 68 | 9.05 | 167.26 | 8 | 2 | 10 | 0 | 7 | 0 | 1497 | 9
69 | 69 | Tm | 69 | 9.33 | 168.934 | 8 | 2 | 10 | 0 | 7 | 0 | 1545 | 9
70 | 70 | Yb | 70 | 6.98 | 173.04 | 8 | 2 | 10 | 0 | 6 | 0 | 824 | 8
71 | 71 | Lu | 71 | 9.84 | 174.97 | 8 | 2 | 10 | 1 | 6 | 0 | 1652 | 9
72 | 72 | Hf | 72 | 13.1 | 178.49 | 7 | 2 | 10 | 2 | 0 | 0 | 2222 | 4
73 | 73 | Ta | 73 | 16.6 | 180.948 | 8 | 2 | 10 | 3 | 0 | 0 | 2996 | 5
74 | 74 | W | 74 | 19.3 | 183.85 | 7 | 2 | 10 | 4 | 0 | 0 | 3410 | 6
75 | 75 | Re | 75 | 21 | 186.2 | 8 | 2 | 10 | 5 | 0 | 0 | 3180 | 7
76 | 76 | Os | 76 | 22.6 | 190.2 | 8 | 2 | 10 | 6 | 0 | 0 | 3000 | 8
77 | 77 | Ir | 77 | 22.5 | 192.2 | 6 | 2 | 8 | 7 | 0 | 0 | 2454 | 9
78 | 78 | Pt | 78 | 21.4 | 195.09 | 6 | 1 | 7 | 9 | 0 | 0 | 1769 | 10
79 | 79 | Au | 79 | 19.3 | 196.967 | 6 | 1 | 7 | 10 | 0 | 0 | 1063 | 11
80 | 80 | Hg | 80 | 13.6 | 200.59 | 6 | 2 | 8 | 10 | 0 | 0 | -38.4 | 12
81 | 81 | Tl | 81 | 11.85 | 204.37 | 6 | 3 | 9 | 10 | 0 | 0 | 303 | 13
82 | 82 | Pb | 82 | 11.4 | 207.19 | 0 | 4 | 4 | 0 | 0 | 0 | 327.4 | 4
83 | 83 | Bi | 83 | 9.8 | 208.98 | 0 | 5 | 5 | 0 | 0 | 0 | 271.3 | 5
84 | 84 | Po | 84 | 9.2 | 210 |  | 6 | 6 | 10 | 14 | 0 | 254 | 30
85 | 85 | At | 85 |  | 210 |  | 7 | 7 | 10 | 14 | 0 | 302 | 31
86 | 86 | Rn | 86 |  | 222 |  | 8 | 8 | 10 | 14 | 0 | -71 | 32
87 | 87 | Fr | 87 |  | 223 |  | 1 | 1 | 0 | 0 | 0 | 27 | 1
88 | 88 | Ra | 88 | 5 | 226 |  | 2 | 2 | 0 | 0 | 0 | 700 | 2
89 | 89 | Ac | 89 |  | 227 |  | 2 | 2 | 1 | 0 | 0 | 1050 | 3
90 | 90 | Th | 90 | 11.7 | 232.038 | 8 | 2 | 10 | 2 | 0 | 0 | 1750 | 4
91 | 91 | Pa | 91 | 15.4 | 231 |  | 2 | 2 | 1 | 0 | 0 | 1230 | 3
92 | 92 | U | 92 | 19.07 | 238.03 | 8 | 2 | 10 | 1 | 0 | 0 | 1132 | 3
93 | 93 | Np | 93 | 19.5 | 237 |  | 2 | 2 | 1 | 4 | 0 | 637 | 7
94 | 94 | Pu | 94 |  | 242 |  | 2 | 2 | 0 | 6 | 0 | 640 | 8
95 | 95 | Am | 95 | 11.7 | 243 |  | 2 | 2 | 0 | 7 | 0 |  | 9
96 | 96 | Cm | 96 |  | 247 |  | 2 | 2 | 1 | 7 | 0 |  | 10
97 | 97 | Bk | 97 |  | 247 |  | 2 | 2 | 0 | 9 | 0 |  | 11
98 | 98 | Cf | 98 |  | 249 |  | 2 | 2 | 0 | 10 | 0 |  | 12
99 | 99 | Es | 99 |  | 254 |  | 2 | 2 | 0 | 11 | 0 |  | 13
100 | 100 | Fm | 100 |  | 253 |  | 2 | 2 | 0 | 12 | 0 |  | 14
101 | 101 | Md | 101 |  | 256 |  | 2 | 2 | 0 | 13 | 0 |  | 15
102 | 102 | No | 102 |  | 254 |  | 2 | 2 | 0 | 14 | 0 |  | 16
103 | 103 | Lw | 103 | 15.9994 | 15.9994 |  | 2 | 2 | 1 | 14 | 0 |  | 17
105 |  | In2O3 |  | 7.18 | 277.638 |  | 24 |  |  |  | 0 |  | 24
109 |  | Al2O3 |  | 3.99 | 101.961 |  | 0 |  |  | 24 | 9 |  | 24
110 |  | Al2S3 |  | 2.02 | 150.155 |  | 24 |  |  |  | 4.1 |  | 24
111 |  | CuCl |  | 3.53 | 98.993 |  | 8 |  | 10 |  | 3.17 |  | 18
112 |  | CuCl2 |  | 3.05 | 134.446 |  | 15 |  | 10 |  | 0 |  | 25
113 |  | Cu2O |  | 6 | 143.0794 |  | 8 |  | 20 |  | 2.2 |  | 28
114 |  | CuO |  | 6.3 | 79.5394 |  | 7 |  | 10 |  | 0 |  | 17
115 |  | GeO2 |  | 4.7 | 104.589 |  | 16 |  |  |  | 0 |  | 16
116 |  | GeS |  | 3.5 | 104.654 |  | 10 |  |  |  | 0 |  | 10
117 |  | In2O3 |  | 7.18 | 277.638 |  | 24 |  |  |  | 0 |  | 24
118 |  | In2S3 |  | 4.9 | 325.832 |  | 24 |  |  |  | 0 |  | 24
119 |  | Fe2O3 |  | 5.24 | 159.6922 |  | 22 |  | 12 |  | 0 |  | 34
120 |  | Fe3O4 |  | 5.18 | 231.5386 |  | 30 |  | 18 |  | 0 |  | 48
121 |  | FeO |  | 5.7 | 71.8464 |  | 8 |  | 6 |  | 0 |  | 14
122 |  | FeP |  | 6.07 | 86.8208 |  | 7 |  | 6 |  | 0 |  | 13
123 |  | FeS |  | 4.84 | 87.911 |  | 8 |  | 6 |  | 0 |  | 14
124 |  | PbCl2 |  | 5.9 | 278.096 |  | 18 |  |  |  | 0 |  | 18
125 |  | PbO |  | 9.53 | 223.189 |  | 10 |  |  |  | 0 |  | 10
126 |  | Pb3O4 |  | 9.1 | 685.568 |  | 36 |  |  |  | 0 |  | 36
127 |  | PbO2 |  | 9.4 | 239.189 |  | 16 |  |  |  | 0 |  | 16
128 |  | MgO |  | 3.58 | 40.3114 |  | 8 |  |  |  | 0 |  | 8
130 |  | HgO |  | 11.1 | 216.5894 |  | 8 |  | 10 |  | 0 |  | 18
131 |  | MoO3 |  | 4.5 | 143.9382 |  | 19 |  | 5 |  | 0 |  | 24
132 |  | NiO |  | 7.45 | 74.7094 |  | 8 |  | 8 |  | 0 |  | 16
133 |  | P2O3 |  | 2.13 | 109.9458 |  | 28 |  |  |  | 0 |  | 28
134 |  | P2O5 |  | 2.39 | 141.9446 |  | 40 |  |  |  | 0 |  | 40
135 |  | SiCl4 |  | 1.49 | 169.898 | 2 | 32 |  |  |  | 0 |  | 32
136 |  | SiF4 |  | 0.00469 | 104.0796 |  | 32 |  |  |  | 0 |  | 32
137 |  | SiH4 |  | 0.00144 | 32.11788 |  | 8 |  |  |  | 0 |  | 8
138 |  | SiO2 |  | 2.65 | 60.0848 |  | 16 |  |  |  | 9.1 |  | 16
139 |  | AgBr |  | 6.47 | 187.779 |  | 8 |  | 10 |  | 0 |  | 18
140 |  | AgCl |  | 5.56 | 143.323 |  | 8 |  | 10 |  | 3 |  | 18
141 |  | AgF |  | 5.85 | 126.8684 |  | 8 |  | 10 |  | 0 |  | 18
142 |  | TiO2 |  | 4.26 | 79.8988 |  | 14 |  | 2 |  | 0 |  | 16
143 |  | ZnO |  | 5.47 | 81.3694 |  | 8 |  | 10 |  | 3.2 |  | 18
144 |  | ZrO2 |  | 5.7 | 123.2188 |  | 14 |  | 2 |  | 0 |  | 16
148 |  | AlBr3 |  | 3.01 | 266.7085 |  | 24 |  |  |  | 0 |  | 24
149 |  | AlCl3 |  | 2.44 | 133.3405 |  | 24 |  |  |  | 0 |  | 24
150 |  | AlF3 |  | 3.07 | 83.9767 |  | 24 |  |  |  | 0 |  | 24
151 |  | AlN |  | 3.26 | 40.9882 |  | 8 |  |  |  | 0 |  | 8
152 |  | Al2(SO4)3 |  | 2.71 | 342.1478 |  | 96 |  |  |  | 0 |  | 96
153 |  | NH3 |  | 0.00077 | 17.03061 |  | 8 |  |  |  | 0 |  | 8
154 |  | NH4N3 |  | 1.35 | 60.05868 |  | 24 |  |  |  | 0 |  | 24
155 |  | NH4C2H3O2 |  | 1.07 | 77.08359 |  | 32 |  |  |  | 0 |  | 32
156 |  | NH4Br |  | 2.33 | 97.94758 |  | 16 |  |  |  | 0 |  | 16
157 |  | NH4Cl |  | 1.52 | 53.49158 |  | 16 |  |  |  | 0 |  | 16
158 |  | (NH4)2PtCl6 |  | 3.07 | 443.8852 |  | 61 |  | 9 |  | 0 |  | 70
159 |  | (NH4)2CrO4 |  | 1.91 | 152.0708 |  | 43 |  | 5 |  | 0 |  | 48
160 |  | (NH4)2Cr2O7 |  | 2.15 | 252.065 |  | 72 |  |  |  | 0 |  | 72
161 |  | (NH4)H2PO4 |  | 1.8 | 115.0259 |  | 38 |  |  |  | 0 |  | 38
162 |  | NH4F |  | 1.32 | 37.03698 |  | 16 |  |  |  | 0 |  | 16
163 |  | NH4CHO2 |  | 1.27 | 63.0565 |  | 26 |  |  |  | 0 |  | 26
164 |  | (NH4)2HPO4 |  | 1.62 | 132.0721 |  | 48 |  |  |  | 0 |  | 48
165 |  | NH4IO3 |  | 3.31 | 192.9408 |  | 34 |  |  |  | 0 |  | 34
166 |  | NH4I |  | 2.44 | 144.9426 |  | 16 |  |  |  | 0 |  | 16
167 |  | (NH4)2MoO4 |  | 2.27 | 192.0188 |  | 43 |  | 5 |  | 0 |  | 48
168 |  | NH4NO3 |  | 1.73 | 80.04348 |  | 32 |  |  |  | 0 |  | 32
169 |  | NH4NO2 |  | 1.69 | 64.04408 |  | 26 |  |  |  | 0 |  | 26
170 |  | (NH4)2C2O4.H2O |  | 1.5 | 142.1124 |  | 58 |  |  |  | 0 |  | 58
171 |  | (NH4)2C4H4O6 |  | 1.6 | 184.15004 |  | 74 |  |  |  | 0 |  | 74
172 |  | NH4CNS |  | 76.12043 | 1.31 |  | 24 |  |  |  | 0 |  | 24
173 |  | (NH4)2SO2 |  | 1.77 | 100.13996 |  | 36 |  |  |  | 0 |  | 36
174 |  | NH4VO3 |  | 2.33 | 116.97878 |  | 29 |  | 3 |  | 0 |  | 32
175 |  | SbBr3 |  | 4.15 | 361.477 |  | 26 |  |  |  | 0 |  | 26
176 |  | SbCl3 |  | 3.14 | 228.109 |  | 26 |  |  |  | 0 |  | 26
177 |  | SbCl5 |  | 2.35 | 229.015 |  | 40 |  |  |  | 0 |  | 40
178 |  | SbF3 |  | 4.38 | 178.7452 |  | 26 |  |  |  | 0 |  | 26
179 |  | SbF5 |  | 2.99 | 216.742 |  | 40 |  |  |  | 0 |  | 40
180 |  | SbH3 |  | 2.26 | 124.77391 |  | 8 |  |  |  | 0 |  | 8
181 |  | SbI3 |  | 4.85 | 502.462 |  | 26 |  |  |  | 0 |  | 26
182 |  | Sb2O3 |  | 5.25 | 291.4982 |  | 28 |  |  |  | 0 |  | 28
183 |  | Sb2O5 |  | 3.78 | 323.497 |  | 40 |  |  |  | 0 |  | 40
184 |  | Sb2(SO4)3 |  | 3.62 | 531.6848 |  | 100 |  |  |  | 0 |  | 100
185 |  | Sb2S3 |  | 4.64 | 339.692 |  | 28 |  |  |  | 0 |  | 28
186 |  | Sb2S5 |  | 4.12 | 403.82 |  | 40 |  |  |  | 0 |  | 40
187 |  | AsBr3 |  | 3.54 | 314.649 |  | 26 |  |  |  | 0 |  | 26
188 |  | AsCl3 |  | 2.16 | 181.281 |  | 26 |  |  |  | 0 |  | 26
189 |  | AsF3 |  | 2.67 | 131.9172 |  | 26 |  |  |  | 0 |  | 26
190 |  | AsF5 |  | 0.00771 | 169.914 |  | 40 |  |  |  | 0 |  | 40
191 |  | AsH3 |  | 0.00269 | 77.94591 |  | 8 |  |  |  | 0 |  | 8
192 |  | AsI3 |  | 4.39 | 455.634 |  | 26 |  |  |  | 0 |  | 26
193 |  | As2O3 |  | 3.8 | 197.8422 |  | 28 |  |  |  | 0 |  | 28
194 |  | As2O5 |  | 4.09 | 229.841 |  | 40 |  |  |  | 0 |  | 40
195 |  | As2S3 |  | 3.43 | 246.036 |  | 40 |  |  |  | 0 |  | 40
196 |  | As2S5 |  | 0 | 0 |  |  |  |  | 40 | 0 |  | 40
197 |  | Ba(C2H3O2)2 |  | 2.47 | 255.43002 |  | 48 |  |  | 48 | 0 |  | 96
198 |  | Ba(BrO3)2.H2O |  | 3.99 | 411.16974 |  | 60 |  |  |  | 0 |  | 60
199 |  | BaBr2.2H2O |  | 3.56 | 333.18868 |  | 32 |  |  |  | 0 |  | 32
200 |  | BaBr2 |  | 4.7 | 297.158 |  | 16 |  |  |  | 0 |  | 16
201 |  | BaCO3 |  | 4.43 | 197.34935 |  | 24 |  |  |  | 0 |  | 24
202 |  | Ba(ClO3)2.H2O |  | 3.18 | 322.25774 |  | 60 |  |  |  | 0 |  | 60
203 |  | BaCl2 |  | 3.86 | 208.246 |  | 16 |  |  |  | 0 |  | 16
204 |  | BaF2 |  | 4.83 | 175.3368 |  | 16 |  |  |  | 0 |  | 16
205 |  | BaH2 |  | 4.21 | 139.35594 |  | 4 |  |  |  | 0 |  | 4
206 |  | Ba(OH)2 |  | 4.5 | 171.35474 |  | 16 |  |  |  | 0 |  | 16
207 |  | Ba(IO3)2 |  | 5 | 487.1444 |  | 52 |  |  |  | 0 |  | 52
208 |  | BaI2 |  | 4.92 | 391.148 |  | 16 |  |  |  | 0 |  | 16
209 |  | Ba(NO3)2 |  | 3.24 | 261.3498 |  | 48 |  |  |  | 0 |  | 48
210 |  | Ba(NO2)2 |  | 3.23 | 229.351 |  | 36 |  |  |  | 0 |  | 36
211 |  | BaO |  | 5.7 | 153.3394 |  | 8 |  |  |  | 0 |  | 8
212 |  | BaO2 |  | 4.96 | 169.3388 |  | 14 |  |  |  | 0 |  | 14
213 |  | BaSO4 |  | 4.48 | 233.4016 |  | 32 |  |  |  | 0 |  | 32
214 |  | BaS |  | 4.25 | 169.404 |  | 8 |  |  |  | 0 |  | 8
215 |  | BeBr2 |  | 3.47 | 168.8302 |  | 16 |  |  |  | 0 |  | 16
216 |  | BeCl2 |  | 1.9 | 79.9182 |  | 16 |  |  |  | 0 |  | 16
217 |  | BeF2 |  | 1.99 | 47.009 |  | 16 |  |  |  | 0 |  | 16
218 |  | BeO |  | 3.01 | 25.0116 |  | 8 |  |  |  | 0 |  | 8
219 |  | BiBr3 |  | 5.7 | 448.707 |  | 26 |  |  |  | 0 |  | 26
220 |  | BiCl3 |  | 4.7 | 315.339 |  | 26 |  |  |  | 0 |  | 26
221 |  | BiF3 |  | 5.32 | 265.9752 |  | 26 |  |  |  | 0 |  | 26
222 |  | BiI3 |  | 5.7 | 589.692 |  | 26 |  |  |  | 0 |  | 26
223 |  | Bi2O3 |  | 8.55 | 465.9582 |  | 28 |  |  |  | 0 |  | 28
224 |  | BiOCl |  | 7.72 | 260.4324 |  | 18 |  |  |  | 0 |  | 18
225 |  | BCl3 |  | 1.43 | 117.17 |  | 24 |  |  |  | 0 |  | 24
226 |  | BF3 |  | 0.00299 | 67.8062 |  | 24 |  |  |  | 0 |  | 24
227 |  | B2H6 |  | 0.45 | 27.66982 |  | 12 |  |  |  | 0 |  | 12
228 |  | B4H10 |  | 0.591 | 53.3237 |  | 22 |  |  |  | 0 |  | 22
229 |  | BN |  | 2.3 | 24.8177 |  | 8 |  |  |  | 0 |  | 8
230 |  | B2O3 |  | 1.84 | 69.6202 |  | 24 |  |  |  | 0 |  | 24
231 |  | H3BO3 |  | 1.44 | 61.83311 |  | 24 |  |  |  | 0 |  | 24
232 |  | Cd(C2H3O2)2 |  | 2.34 | 230.49002 |  | 48 |  | 10 |  | 0 |  | 58
233 |  | CdBr2 |  | 5.2 | 272.218 |  |  |  |  | 26 | 0 |  | 26
234 |  | CdCl2 |  | 4.05 | 183.306 |  |  |  |  | 26 | 0 |  | 26
235 |  | CdF2 |  | 6.64 | 150.3968 |  |  |  |  | 26 | 0 |  | 26
236 |  | CdI2 |  | 5.67 | 366.208 |  |  |  |  | 26 | 0 |  | 26
237 |  | CdSO4 |  | 4.69 | 208.4616 |  |  |  |  | 42 | 0 |  | 42
238 |  | CsCl |  | 3.97 | 168.358 |  |  |  |  | 8 | 0 |  | 8
239 |  | CsF |  | 3.59 | 151.9034 |  |  |  |  | 8 | 0 |  | 8
240 |  | CsOH |  | 3.68 | 149.91237 |  |  |  |  | 8 | 0 |  | 8
241 |  | CsNO3 |  | 3.69 | 194.9099 |  |  |  |  | 24 | 0 |  | 24
242 |  | CaBr2 |  | 3.35 | 199.898 |  |  |  |  | 16 | 0 |  | 16
243 |  | CaC2 |  | 2.22 | 64.1023 |  |  |  |  | 10 | 0 |  | 10
244 |  | CaCO3 |  | 2.93 | 100.089 |  |  |  |  | 24 | 0 |  | 24
245 |  | CaF2 |  | 3.18 | 78.0768 |  |  |  |  | 16 | 0 |  | 16
246 |  | CaH2 |  | 1.7 | 42.09594 |  |  |  |  | 4 | 0 |  | 4
247 |  | CaI2 |  | 3.96 | 293.888 |  |  |  |  | 16 | 0 |  | 16
248 |  | CaO |  | 3.35 | 56.0794 |  |  |  |  | 8 | 0 |  | 8
249 |  | Ca3(PO4)2 |  | 3.14 | 310.1828 |  |  |  |  | 64 | 0 |  | 64
250 |  | CaSiO3 |  | 2.91 | 116.1642 |  |  |  |  | 24 | 0 |  | 24
251 |  | CaSO4 |  | 2.96 | 136.1416 |  |  |  |  | 32 | 0 |  | 32
252 |  | CaS |  | 2.18 | 72.144 |  |  |  |  | 8 | 0 |  | 8
253 |  | CaWO3 |  | 6.06 | 271.9282 |  |  |  |  | 26 | 0 |  | 26
254 |  | CeCl3 |  | 3.92 | 246.479 |  |  |  |  | 30 | 0 |  | 30
255 |  | CeF3 |  | 6.16 | 197.1152 |  |  |  |  | 30 | 0 |  | 30
256 |  | Ce2O3 |  | 7 | 328.2382 |  |  |  |  | 36 | 0 |  | 36
257 |  | CeO2 |  | 7.2 | 172.1188 |  |  |  |  | 21 | 0 |  | 21
258 |  | Ce2S3 |  | 5.02 | 376.432 |  |  |  |  | 36 | 0 |  | 36
259 |  | CrCl2 |  | 2.88 | 122.902 |  |  |  |  | 20 | 0 |  | 20
260 |  | CrCl3 |  | 2.76 | 158.355 |  |  |  |  | 27 | 0 |  | 27
261 |  | Cr2O3 |  | 5.21 | 151.9902 |  |  |  |  | 30 | 0 |  | 30
262 |  | CrO3 |  | 2.7 | 99.9924 |  |  |  |  | 24 | 0 |  | 24
263 |  | CoCl2 |  | 3.36 | 129.839 |  |  |  |  | 23 | 0 |  | 23
264 |  | CoO |  | 6.7 | 74.9324 |  |  |  |  | 15 | 0 |  | 15
265 |  | Co3O4 |  | 6.07 | 240.7966 |  |  |  |  | 51 | 0 |  | 51
266 |  | CuBr |  | 4.72 | 143.449 |  |  |  |  | 18 | 2.96 |  | 18
267 |  | CuCl |  | 3.53 | 98.993 |  |  |  |  | 18 | 3.202 |  | 18
268 |  | CuCl2 |  | 3.05 | 134.446 |  |  |  |  | 25 | 0 |  | 25
269 |  | CuI |  | 5.62 | 190.444 |  |  |  |  | 18 | 2.95 |  | 18
270 |  | Cu2O |  | 6 | 143.0794 |  |  |  |  | 28 | 0 |  | 28
271 |  | CuO |  | 6.3 | 79.5394 |  |  |  |  | 17 | 0 |  | 17
272 |  | GaBr3 |  | 3.69 | 309.447 |  |  |  |  | 24 | 0 |  | 24
273 |  | GaCl3 |  | 2.47 | 176.079 |  |  |  |  | 24 | 0 |  | 24
274 |  | Ga2O3 |  | 6.48 | 187.4382 |  |  |  |  | 24 | 0 |  | 24
275 |  | GeO |  | 4.7 | 104.5888 |  |  |  |  | 16 | 0 |  | 16
276 |  | AuCl3 |  | 3.9 | 303.326 |  |  |  |  | 32 | 0 |  | 32
277 |  | HfO2 |  | 9.68 | 210.4888 |  |  |  |  | 16 | 0 |  | 16
278 |  | InCl3 |  | 3.46 | 221.179 |  |  |  |  | 24 | 0 |  | 24
279 |  | InI |  | 5.31 | 241.724 |  |  |  |  | 10 | 0 |  | 10
280 |  | In2S3 |  | 4.9 | 307.204 |  |  |  |  | 24 | 0 |  | 24
281 |  | ICl |  | 4.42 | 162.357 |  |  |  |  | 14 | 0 |  | 14
282 |  | ICl3 |  | 3.11 | 233.263 |  |  |  |  | 28 | 0 |  | 28
283 |  | HIO3 |  | 4.63 | 175.91017 |  |  |  |  | 26 | 0 |  | 26
284 |  | I2O5 |  | 4.8 | 333.805 |  |  |  |  | 44 | 0 |  | 44
285 |  | IrF6 |  | 6 | 306.1904 |  |  |  |  | 16 | 0 |  | 16
286 |  | IrO2 |  | 3.15 | 224.1988 |  |  |  |  | 21 | 0 |  | 21
287 |  | FeCl3 |  | 2.8 | 162.206 |  |  |  |  | 29 | 0 |  | 29
288 |  | FeCl2 |  | 2.98 | 126.753 |  |  |  |  | 22 | 0 |  | 22
289 |  | Fe2O3 |  | 5.24 | 159.6922 |  |  |  |  | 34 | 0 |  | 34
290 |  | Fe3O4 |  | 5.18 | 231.5386 |  |  |  |  | 48 | 0 |  | 48
291 |  | FeP |  | 6.07 | 86.8208 |  |  |  |  | 13 | 0 |  | 13
292 |  | FeS |  | 4.84 | 87.911 |  |  |  |  | 14 | 0 |  | 14
293 |  | LaCl3 |  | 3.84 | 245.269 |  |  |  |  | 24 | 0 |  | 24
294 |  | La2O3 |  | 6.51 | 325.8182 |  |  |  |  | 24 | 0 |  | 24
295 |  | Pb(C2H3O2)2 |  | 3.25 | 325.28002 |  |  |  |  | 50 | 0 |  | 50
296 |  | PbCO3 |  | 6.5 | 267.19935 |  |  |  |  | 26 | 0 |  | 26
297 |  | PbCl2 |  | 0.67 | 278.096 |  |  |  |  | 18 | 0 |  | 18
298 |  | PbCrO4 |  | 6.3 | 323.1836 |  |  |  |  | 34 | 0 |  | 34
299 |  | PbF2 |  | 8.24 | 245.1868 |  |  |  |  | 18 | 0 |  | 18
300 |  | PbI2 |  | 6.16 | 460.998 |  |  |  |  | 18 | 0 |  | 18
301 |  | Pb(NO3)2 |  | 4.53 | 331.1998 |  |  |  |  | 50 | 0 |  | 50
302 |  | PbO |  | 9.53 | 223.1894 |  |  |  |  | 10 | 0 |  | 10
303 |  | Pb3O4 |  | 9.1 | 685.5676 |  |  |  |  | 36 | 0 |  | 36
304 |  | PbO2 |  | 9.4 | 239.1888 |  |  |  |  | 16 | 0 |  | 16
305 |  | PbSO4 |  | 6.2 | 303.2516 |  |  |  |  | 34 | 0 |  | 34
306 |  | PbS |  | 7.58 | 239.254 |  |  |  |  | 10 | 37 |  | 10
307 |  | LiAlH4 |  | 0.92 | 37.95238 |  |  |  |  | 8 | 0 |  | 8
308 |  | LiBH4 |  | 0.66 | 21.78188 |  |  |  |  | 8 | 0 |  | 8
309 |  | LiBr |  | 3.46 | 86.848 |  |  |  |  | 8 | 0 |  | 8
310 |  | Li2CO3 |  | 2.11 | 73.88735 |  |  |  |  | 23 | 0 |  | 23
311 |  | LiCl |  | 2.07 | 42.392 |  |  |  |  | 8 | 0 |  | 8
312 |  | LiF |  | 0.12 | 25.9374 |  |  |  |  | 8 | 11.8 |  | 8
313 |  | LiH |  | 0.78 | 7.94697 |  |  |  |  | 2 | 0 |  | 2
314 |  | LiI |  | 0.78 | 133.843 |  |  |  |  | 8 | 0 |  | 8
315 |  | LiNO3 |  | 2.38 | 68.9439 |  |  |  |  | 24 | 0 |  | 24
316 |  | Li2O |  | 2.02 | 29.8774 |  |  |  |  | 8 | 0 |  | 8
317 |  | Li3PO4 |  | 2.54 | 115.7884 |  |  |  |  | 32 | 0 |  | 32
318 |  | Li2SO4 |  | 2.22 | 109.9396 |  |  |  |  | 32 | 0 |  | 32
319 |  | MgBr2 |  | 3.72 | 184.13 |  |  |  |  | 16 | 0 |  | 16
320 |  | MgCO3 |  | 3.04 | 84.32135 |  |  |  |  | 24 | 0 |  | 24
321 |  | MgCl2 |  | 2.32 | 95.218 |  |  |  |  | 16 | 0 |  | 16
322 |  | MgF2 |  | 2.97 | 62.3088 |  |  |  |  | 16 | 0 |  | 16
323 |  | MgO |  | 3.58 | 40.3114 |  |  |  |  | 8 | 0 |  | 8
324 |  | MgSO4 |  | 2.65 | 120.3736 |  |  |  |  | 32 | 0 |  | 32
325 |  | MnCO3 |  | 3.13 | 114.94735 |  |  |  |  | 29 | 0 |  | 29
326 |  | MnCl2 |  | 2.98 | 125.844 |  |  |  |  | 21 | 0 |  | 21
327 |  | MnO |  | 5.45 | 70.9374 |  |  |  |  | 13 | 0 |  | 13
328 |  | Mn3O4 |  | 4.86 | 228.8116 |  |  |  |  | 45 | 0 |  | 45
329 |  | MnO2 |  | 5.03 | 86.9368 |  |  |  |  | 19 | 0 |  | 19
330 |  | Mn2O3 |  | 4.5 | 157.8742 |  |  |  |  | 32 | 0 |  | 32
331 |  | MnSO4 |  | 3.25 | 150.9996 |  |  |  |  | 37 | 0 |  | 37
332 |  | MnS |  | 3.99 | 87.002 |  |  |  |  | 13 | 0 |  | 13
333 |  | HgBr2 |  | 6.11 | 360.408 |  |  |  |  | 26 | 0 |  | 26
334 |  | HgBr |  | 7.31 | 280.499 |  |  |  |  | 19 | 0 |  | 19
335 |  | HgCl2 |  | 5.44 | 271.496 |  |  |  |  | 26 | 0 |  | 26
336 |  | HgCl |  | 7.16 | 236.043 |  |  |  |  | 19 | 0 |  | 19
337 |  | Hg(CN)2 |  | 3.99 | 252.6257 |  |  |  |  | 21 | 0 |  | 21
338 |  | HgI2 |  | 6.28 | 454.398 |  |  |  |  | 26 | 0 |  | 26
339 |  | HgO |  | 11.1 | 216.5894 |  |  |  |  | 18 | 0 |  | 18
340 |  | HgSO4 |  | 6.47 | 296.6516 |  |  |  |  | 42 | 0 |  | 42
341 |  | Hg2SO4 |  | 7.56 | 497.2416 |  |  |  |  | 54 | 0 |  | 54
342 |  | MoF6 |  | 2.55 | 209.9304 |  |  |  |  | 48 | 0 |  | 48
343 |  | MoO3 |  | 4.5 | 143.9382 |  |  |  |  | 24 | 0 |  | 24
344 |  | MoS2 |  | 4.7 | 160.068 |  |  |  |  | 18 | 0 |  | 18
345 |  | NdCl3 |  | 4.13 | 250.599 |  |  |  |  | 30 | 0 |  | 30
346 |  | NiCl2 |  | 3.54 | 129.616 |  |  |  |  | 24 | 0 |  | 24
347 |  | NiF2 |  | 4.63 | 96.7068 |  |  |  |  | 24 | 0 |  | 24
348 |  | NiO |  | 7.45 | 74.7094 |  |  |  |  | 16 | 0 |  | 16
349 |  | NbCl5 |  | 2.75 | 270.171 |  |  |  |  | 40 | 0 |  | 40
350 |  | NbF5 |  | 3.92 | 187.898 |  |  |  |  | 40 | 0 |  | 40
351 |  | NbO |  | 6.5 | 108.9054 |  |  |  |  | 11 | 0 |  | 11
352 |  | Nb2O5 |  | 4.46 | 265.809 |  |  |  |  | 40 | 0 |  | 40
353 |  | N2H4 |  | 1.01 | 32.04528 |  |  |  |  | 14 | 0 |  | 14
354 |  | N2H4.H2SO4 |  | 1.37 | 130.12282 |  |  |  |  | 46 | 0 |  | 46
355 |  | NH2OH |  | 1.2 | 33.03001 |  |  |  |  | 14 | 0 |  | 14
356 |  | NH2OH.HCl |  | 1.67 | 69.49098 |  |  |  |  | 22 | 0 |  | 22
357 |  | OsO4 |  | 4.9 | 254.1976 |  |  |  |  | 32 | 0 |  | 32
358 |  | PdO |  | 8.31 | 122.3994 |  |  |  |  | 16 | 0 |  | 16
359 |  | PCl5 |  | 1.6 | 208.2388 |  |  |  |  | 40 | 0 |  | 40
360 |  | P2O3 |  | 2.13 | 109.9458 |  |  |  |  | 28 | 0 |  | 28
361 |  | P2O5 |  | 2.39 | 141.9446 |  |  |  |  | 40 | 0 |  | 40
362 |  | POCl3 |  | 1.67 | 153.3322 |  |  |  |  | 32 | 0 |  | 32
363 |  | P2S5 |  | 2.03 | 222.2676 |  |  |  |  | 40 | 0 |  | 40
364 |  | H3PO4 |  | 1.84 | 97.99531 |  |  |  |  | 32 | 0 |  | 32
365 |  | KBrO3 |  | 3.27 | 167.0092 |  |  |  |  | 26 | 0 |  | 26
366 |  | KBr |  | 2.75 | 119.011 |  |  |  |  | 8 | 0 |  | 8
367 |  | K2CO3 |  | 2.43 | 138.21335 |  |  |  |  | 24 | 0 |  | 24
368 |  | KClO3 |  | 2.32 | 122.5532 |  |  |  |  | 26 | 0 |  | 26
369 |  | KCl |  | 1.98 | 74.555 |  |  |  |  | 8 | 7.4 |  | 8
370 |  | K2CrO4 |  | 2.73 | 194.1976 |  |  |  |  | 32 | 0 |  | 32
371 |  | KCN |  | 1.52 | 65.11985 |  |  |  |  | 10 | 0 |  | 10
372 |  | K2Cr2O7 |  | 2.69 | 294.1918 |  |  |  |  | 56 | 0 |  | 56
373 |  | KH2PO4 |  | 2.34 | 136.08934 |  |  |  |  | 32 | 0 |  | 32
374 |  | KF |  | 2.48 | 58.1004 |  |  |  |  | 8 | 0 |  | 8
375 |  | KHSO4 |  | 2.2 | 136.17157 |  |  |  |  | 32 | 0 |  | 32
376 |  | KOH |  | 2.04 | 56.10937 |  |  |  |  | 8 | 0 |  | 8
377 |  | KIO3 |  | 3.89 | 214.0042 |  |  |  |  | 26 | 0 |  | 26
378 |  | KI |  | 3.12 | 166.006 |  |  |  |  | 8 | 0 |  | 8
379 |  | K2S2O5 |  | 2.3 | 222.329 |  |  |  |  | 44 | 0 |  | 44
380 |  | KNO3 |  | 2.11 | 101.1069 |  |  |  |  | 24 | 0 |  | 24
381 |  | KNO2 |  | 1.92 | 85.1075 |  |  |  |  | 18 | 0 |  | 18
382 |  | KMnO4 |  | 2.7 | 158.0376 |  |  |  |  | 32 | 0 |  | 32
383 |  | K2SO4 |  | 2.67 | 174.2656 |  |  |  |  | 32 | 0 |  | 32
384 |  | KCNS |  | 1.89 | 97.18385 |  |  |  |  | 16 | 0 |  | 16
385 |  | PrCl3 |  | 4.02 | 247.266 |  |  |  |  | 30 | 0 |  | 30
386 |  | RaBr2 |  | 5.79 | 385.818 |  |  |  |  | 16 | 0 |  | 16
387 |  | ReF6 |  | 6.16 | 300.1904 |  |  |  |  | 49 | 0 |  | 49
388 |  | Re2O7 |  | 8.2 | 484.3958 |  |  |  |  | 49 | 0 |  | 49
389 |  | RbCl |  | 2.76 | 120.923 |  |  |  |  | 8 | 0 |  | 8
390 |  | RbF |  | 2.88 | 104.4684 |  |  |  |  | 8 | 0 |  | 8
391 |  | RbNO3 |  | 3.11 | 147.4749 |  |  |  |  | 24 | 0 |  | 24
392 |  | Rb2SO4 |  | 3.61 | 267.0016 |  |  |  |  | 32 | 0 |  | 32
393 |  | RuO2 |  | 6.97 | 133.0688 |  |  |  |  | 20 | 0 |  | 20
394 |  | RuO4 |  | 3.29 | 165.0676 |  |  |  |  | 32 | 0 |  | 32
395 |  | ScCl3 |  | 2.39 | 151.315 |  |  |  |  | 24 | 0 |  | 24
396 |  | SeCl4 |  | 3.8 | 220.772 |  |  |  |  | 34 | 0 |  | 34
397 |  | SeO2 |  | 3.95 | 110.9588 |  |  |  |  | 18 | 0 |  | 18
398 |  | SeOCl2 |  | 2.42 | 165.8654 |  |  |  |  | 36 | 0 |  | 36
399 |  | H2SeO4 |  | 2.95 | 144.97354 |  |  |  |  | 32 | 0 |  | 32
400 |  | SiO2 |  | 2.65 | 60.0848 |  |  |  |  | 16 | 0 |  | 16
401 |  | AgBr |  | 6.47 | 187.779 |  |  |  |  | 18 | 0 |  | 18
402 |  | AgCl |  | 5.56 | 143.323 |  |  |  |  | 18 | 3.2 |  | 18
403 |  | AgCN |  | 3.94 | 133.88785 |  |  |  |  | 20 | 0 |  | 20
404 |  | AgF |  | 5.85 | 126.8684 |  |  |  |  | 18 | 0 |  | 18
405 |  | AgI |  | 5.85 | 234.774 |  |  |  |  | 18 | 2.63 |  | 18
406 |  | AgNO3 |  | 4.35 | 169.8749 |  |  |  |  | 34 | 0 |  | 34
407 |  | Ag2O |  | 7.14 | 231.7394 |  |  |  |  | 28 | 0 |  | 28
408 |  | Ag2SO4 |  | 5.45 | 311.8016 |  |  |  |  | 52 | 0 |  | 52
409 |  | NaC2H3O2 |  | 1.53 | 82.03481 |  |  |  |  | 24 | 0 |  | 24
410 |  | Na3AlF6 |  | 2.9 | 209.9413 |  |  |  |  | 48 | 0 |  | 48
411 |  | Na2B4O7 |  | 1.45 | 201.2194 |  |  |  |  | 56 | 0 |  | 56
412 |  | NaBr |  | 3.2 | 102.8988 |  |  |  |  | 8 | 0 |  | 8
413 |  | Na2CO3 |  | 2.51 | 105.98895 |  |  |  |  | 24 | 0 |  | 24
414 |  | NaCl |  | 2.17 | 58.4428 |  |  |  |  | 8 | 7.42 |  | 8
415 |  | NaF |  | 2.79 | 41.9882 |  |  |  |  | 8 | 0 |  | 8
416 |  | NaOH |  | 2.13 | 39.99717 |  |  |  |  | 8 | 0 |  | 8
417 |  | NaI |  | 3.67 | 149.8938 |  |  |  |  | 8 | 0 |  | 8
418 |  | NaNO3 |  | 2.26 | 84.9947 |  |  |  |  | 24 | 0 |  | 24
419 |  | Na2SO4 |  | 2.69 | 142.0412 |  |  |  |  | 32 | 0 |  | 32
420 |  | Na2S |  | 1.86 | 78.0436 |  |  |  |  | 8 | 0 |  | 8
421 |  | Na2WO4 |  | 4.18 | 293.8272 |  |  |  |  | 32 | 0 |  | 32
422 |  | SrBr2 |  | 4.22 | 247.438 |  |  |  |  | 16 | 0 |  | 16
423 |  | SrCO3 |  | 3.7 | 147.62935 |  |  |  |  | 24 | 0 |  | 24
424 |  | SrCl2 |  | 3.05 | 158.526 |  |  |  |  | 16 | 0 |  | 16
425 |  | SrF2 |  | 4.24 | 125.6168 |  |  |  |  | 16 | 0 |  | 16
426 |  | Sr(NO3)2 |  | 2.99 | 211.6298 |  |  |  |  | 48 | 0 |  | 48
427 |  | SO3 |  | 1.92 | 80.0622 |  |  |  |  | 24 | 0 |  | 24
428 |  | H2SO4 |  | 1.83 | 98.07754 |  |  |  |  | 32 | 0 |  | 32
429 |  | TaCl5 |  | 3.68 | 358.213 |  |  |  |  | 40 | 0 |  | 40
430 |  | Ta2O5 |  | 8.74 | 441.893 |  |  |  |  | 40 | 0 |  | 40
431 |  | TeBr4 |  | 4.31 | 447.236 |  |  |  |  | 34 | 0 |  | 34
432 |  | TeCl4 |  | 3.26 | 269.412 |  |  |  |  | 34 | 0 |  | 34
433 |  | TeO2 |  | 5.78 | 159.5988 |  |  |  |  | 18 | 0 |  | 18
434 |  | TlCl |  | 7 | 239.823 |  |  |  |  | 12 | 0 |  | 12
435 |  | TlNO3 |  | 5.56 | 266.3749 |  |  |  |  | 26 | 0 |  | 26
436 |  | Tl2SO4 |  | 6.77 | 504.8016 |  |  |  |  | 36 | 0 |  | 36
437 |  | ThCl4 |  | 4.59 | 373.85 |  |  |  |  | 32 | 0 |  | 32
438 |  | ThO2 |  | 10.03 | 264.0368 |  |  |  |  | 16 | 0 |  | 16
439 |  | SnCl2 |  | 3.95 | 189.596 |  |  |  |  | 18 | 0 |  | 18
440 |  | SnS |  | 5.08 | 150.754 |  |  |  |  | 10 | 0 |  | 10
441 |  | TiO2 |  | 4.26 | 79.8988 |  |  |  |  | 16 | 0 |  | 16
442 |  | WC |  | 15.65 | 195.86115 |  |  |  |  | 10 | 0 |  | 10
443 |  | WCl4 |  | 3.52 | 325.662 |  |  |  |  | 34 | 0 |  | 34
444 |  | WO3 |  | 7.16 | 231.8482 |  |  |  |  | 24 | 0 |  | 24
445 |  | UF6 |  | 4.68 | 352.0204 |  |  |  |  | 45 | 0 |  | 45
446 |  | UO2 |  | 10.97 | 270.0288 |  |  |  |  | 15 | 0 |  | 15
447 |  | V2O5 |  | 3.36 | 181.881 |  |  |  |  | 40 | 0 |  | 40
448 |  | XeF2 |  | 4.32 | 169.2968 |  |  |  |  | 22 | 0 |  | 22
449 |  | XeF4 |  | 4.07 | 207.2936 |  |  |  |  | 36 | 0 |  | 36
450 |  | Y2O3 |  | 5.01 | 225.8082 |  |  |  |  | 24 | 0 |  | 24
451 |  | ZnCl2 |  | 2.91 | 136.276 |  |  |  |  | 26 | 0 |  | 26
452 |  | ZnO |  | 5.47 | 81.3694 |  |  |  |  | 18 | 3.2 |  | 18
453 |  | ZrCl4 |  | 2.8 | 233.032 |  |  |  |  | 32 | 0 |  | 32
454 |  | ZrO2 |  | 5.7 | 123.2188 |  |  |  |  | 16 | 0 |  | 16
455 |  | Polyethylene (CH2CH2)n |  | 1 | 28.054 |  |  |  |  | 12 | 7 |  | 12
456 |  | Polypropylene (CH2CHCH3)n |  | 0.936 | 42.081 |  |  |  |  | 18 | 0 |  | 18
457 |  | Polystyrene (CH2CHC6H5)n |  | 1.126 | 104.15 |  |  |  |  | 13.97 | 4.5 |  | 13.97
458 |  | (CH2CF2)n-alpha |  | 1.924 | 64.035 |  |  |  |  | 24 | 0 |  | 24
459 |  | (CH2CF2)n-beta |  | 2.001 | 54.035 |  |  |  |  | 24 | 0 |  | 24
460 |  | (CH2CF2)n-gamma |  | 1.9929 | 64.035 |  |  |  |  | 24 | 0 |  | 24
461 |  | (CH2CF2)n-delta |  | 1.924 | 64.035 |  |  |  |  | 24 | 0 |  | 24
462 |  | (CF2)n |  | 2.302 | 50.008 |  |  |  |  | 18 | 0 |  | 18
463 |  | trans 1,4-Polybutadiene - (CH2CH=CHCH2)n |  | 1.036 | 52.076 |  |  |  |  | 30 | 0 |  | 30
464 |  | cis 1,4-Polybutadiene - (CH2CH=CHCH2)n |  | 1.01 | 52.076 |  |  |  |  | 30 | 0 |  | 30
465 |  | (CH2O)n |  | 1.49 | 30.026 |  |  |  |  | 12 | 0 |  | 12
466 |  | (CH2CH20)n |  | 1.228 | 44.054 |  |  |  |  | 18 | 0 |  | 18
467 |  | ((CH2)2OCOC6H4COO)n |  | 1.455 | 192.19 |  |  |  |  | 72 | 0 |  | 72
468 |  | (CH2)6NHCO(CH2)4CONH)n |  | 1.24 | 374.44 |  |  |  |  | 86 | 0 |  | 86
469 |  | C12H10 |  | 1220 | 154.21 |  |  |  |  | 58 | 0 |  | 58
470 |  | C2H5ON |  | 1.159 | 59.068 |  |  |  |  | 24 | 0 |  | 24
471 |  | C8H9ON |  | 1.21 | 135.167 |  |  |  |  | 52 | 0 |  | 52
472 |  | C2H4O2 |  | 1.0492 | 60.053 |  |  |  |  | 24 | 0 |  | 24
473 |  | C8H8O |  | 1.0329 | 120.15 |  |  |  |  | 46 | 0 |  | 46
474 |  | C6H10O4 |  | 1.366 | 146.14 |  |  |  |  | 58 | 0 |  | 58
475 |  | C6H8NCl |  | 1.222 | 129.59 |  |  |  |  | 44 | 0 |  | 44
476 |  | C14H10 |  | 1.243 | 178.23 |  |  |  |  | 66 | 0 |  | 66
477 |  | C14H8O |  | 1.419 | 192.22 |  |  |  |  | 70 | 0 |  | 70
478 |  | C7H6O |  | 1.0504 | 106.13 |  |  |  |  | 40 | 0 |  | 40
479 |  | C6H6 |  | 0.879 | 78.115 |  |  |  |  | 30 | 0 |  | 30
480 |  | C7H6O2 |  | 1.2659 | 122.12 |  |  |  |  | 46 | 0 |  | 46
481 |  | C14H10O3 |  | 1.1989 | 226.23 |  |  |  |  | 84 | 0 |  | 84
482 |  | C13H10O |  | 1.085 | 182.22 |  |  |  |  | 68 | 0 |  | 68
483 |  | C14H120 |  | 1.114 | 212.25 |  |  |  |  | 80 | 0 |  | 80
484 |  | C10H18O |  | 1.01 | 154.25 |  |  |  |  | 64 | 0 |  | 64
485 |  | C10H7Br |  | 1.4888 | 207.08 |  |  |  |  | 54 | 0 |  | 54
486 |  | CHBr3 |  | 2.9 | 252.75 |  |  |  |  | 26 | 0 |  | 26
487 |  | C10H16 |  | 0.879 | 136.24 |  |  |  |  | 56 | 0 |  | 56
488 |  | C10H16O |  | 0.992 | 152.24 |  |  |  |  | 62 | 0 |  | 62
489 |  | CBr4 |  | 2.9109 | 331.65 |  |  |  |  | 32 | 0 |  | 32
490 |  | C2H3O2Cl3 |  | 1.9081 | 165.4 |  |  |  |  | 44 | 0 |  | 44
491 |  | C2H3O2Cl |  | 1.39 | 94.498 |  |  |  |  | 30 | 0 |  | 30
492 |  | C27H46O |  | 1.067 | 370.67 |  |  |  |  | 160 | 0 |  | 160
493 |  | C10H18O |  | 0.9267 | 154.26 |  |  |  |  | 64 | 0 |  | 64
494 |  | C9H8O2 |  | 1.247 | 148.16 |  |  |  |  | 56 | 0 |  | 56
495 |  | C9H10O |  | 1.044 | 134.18 |  |  |  |  | 52 | 0 |  | 52
496 |  | C6H8O7 |  | 1.542 | 192.13 |  |  |  |  | 74 | 0 |  | 74
497 |  | C7H8O |  | 1.051 | 108.14 |  |  |  |  | 42 | 0 |  | 42
498 |  | C7H8O-m |  | 1.035 | 108.14 |  |  |  |  | 42 | 0 |  | 42
499 |  | C7H8O-p |  | 1.035 | 108.14 |  |  |  |  | 42 | 0 |  | 42
500 |  | C6H12 |  | 0.7786 | 84163 |  |  |  |  | 36 | 0 |  | 36
501 |  | C6H12O |  | 0.9624 | 100.16 |  |  |  |  | 42 | 0 |  | 42
502 |  | C14H14 |  | 0.995 | 182.27 |  |  |  |  | 70 | 0 |  | 70
503 |  | C8H11N |  | 0.9557 | 121.18 |  |  |  |  | 48 | 0 |  | 48
504 |  | C4H8O2 |  | 1.0338 | 88.107 |  |  |  |  | 36 | 0 |  | 36
505 |  | C12H10 |  | 1.18 | 154.21 |  |  |  |  | 58 | 0 |  | 58
506 |  | C12H11N |  | 1.159 | 169.23 |  |  |  |  | 64 | 0 |  | 64
507 |  | C2H7ON |  | 1.022 | 61.084 |  |  |  |  | 26 | 0 |  | 26
508 |  | C4H11O2N |  | 1.0966 | 105.14 |  |  |  |  | 44 | 0 |  | 44
509 |  | C6H15O3N |  | 1.1242 | 149.19 |  |  |  |  | 62 | 0 |  | 62
510 |  | C2H8N2 |  | 0.902 | 60.099 |  |  |  |  | 26 | 0 |  | 26
511 |  | C2H4Br2 |  | 2.1785 | 187.87 |  |  |  |  | 26 | 0 |  | 26
512 |  | C9H10O3 |  | 1.131 | 166.18 |  |  |  |  | 64 | 0 |  | 64
513 |  | C10H12O2 |  | 1.062 | 164.21 |  |  |  |  | 64 | 0 |  | 64
514 |  | CH3ON |  | 1.1334 | 45.041 |  |  |  |  | 18 | 0 |  | 18
515 |  | CH2O2 |  | 1.22 | 46.026 |  |  |  |  | 18 | 0 |  | 18
516 |  | fructose - C6H12O6 |  | 1.598 | 180.16 |  |  |  |  | 72 | 0 |  | 72
517 |  | C4H4O4 |  | 1.635 | 116.07 |  |  |  |  | 44 | 0 |  | 44
518 |  | glucose - C6H12O6 |  | 1.544 | 18016 |  |  |  |  | 72 | 0 |  | 72
519 |  | C3H8O3 |  | 1.2604 | 92.095 |  |  |  |  | 38 | 0 |  | 38
520 |  | C51H98O6 |  | 0.8752 | 807.35 |  |  |  |  | 338 | 0 |  | 338
521 |  | C57H110O6 |  | 0.8559 | 891.51 |  |  |  |  | 374 | 0 |  | 374
522 |  | C7H8O2 |  | 1.1287 | 12.414 |  |  |  |  | 48 | 0 |  | 48
523 |  | C2Cl6 |  | 2.091 | 236.74 |  |  |  |  | 50 | 0 |  | 50
524 |  | C9H9O3N |  | 1.371 | 175.19 |  |  |  |  | 68 | 0 |  | 68
525 |  | C6H6O2 |  | 1.358 | 110.11 |  |  |  |  | 42 | 0 |  | 42
526 |  | CHI3 |  | 4.008 | 393.73 |  |  |  |  | 12 | 0 |  | 12
527 |  | C9H7N |  | 1.099 | 129.16 |  |  |  |  | 48 | 0 |  | 48
528 |  | C3H6O3 |  | 1.2485 | 90.079 |  |  |  |  | 36 | 0 |  | 36
529 |  | C4H4O4 |  | 1.592 | 116.07 |  |  |  |  | 44 | 0 |  | 44
530 |  | C4H2O3 |  | 0.934 | 98.059 |  |  |  |  | 36 | 0 |  | 36
531 |  | C3H4O4 |  | 1.631 | 104.06 |  |  |  |  | 40 | 0 |  | 40
532 |  | C10H20O |  | 0.903 | 156.27 |  |  |  |  | 66 | 0 |  | 66
533 |  | C8H9O2N |  | 1.1682 | 151.17 |  |  |  |  | 58 | 0 |  | 58
534 |  | C3H6O3 |  | 1.0694 | 90.079 |  |  |  |  | 36 | 0 |  | 36
535 |  | C10H8 |  | 1.14 | 128.18 |  |  |  |  | 48 | 0 |  | 48
536 |  | alpha-Naphthol C10H8O |  | 1.099 | 144.17 |  |  |  |  | 54 | 0 |  | 54
537 |  | beta-Naphthol C10H8O |  | 1.272 | 144.17 |  |  |  |  | 54 | 0 |  | 54
538 |  | alpha-Naphthylamine - C10H9N |  | 1.1196 | 143.19 |  |  |  |  | 54 | 0 |  | 54
539 |  | beta-Naphthylamine - C10H9N |  | 1.0614 | 143.19 |  |  |  |  | 54 | 0 |  | 54
540 |  | Nitrobenzene - C6H5O2N |  | 1.1732 | 123.11 |  |  |  |  | 46 | 0 |  | 46
541 |  | C18H34O2 |  | 0.898 | 282.47 |  |  |  |  | 118 | 0 |  | 118
542 |  | C16H32O2 |  | 0.8527 | 256.43 |  |  |  |  | 108 | 0 |  | 108
543 |  | C6H12O3 |  | 0.9943 | 132.16 |  |  |  |  | 54 | 0 |  | 54
544 |  | C14H10 |  | 1.17 | 178.24 |  |  |  |  | 66 | 0 |  | 66
545 |  | C6H6O |  | 1.073 | 94.114 |  |  |  |  | 36 | 0 |  | 36
546 |  | C8H6O4 |  | 1.593 | 166.13 |  |  |  |  | 62 | 0 |  | 62
547 |  | C8H4O3 |  | 1.527 | 148.12 |  |  |  |  | 54 | 0 |  | 54
548 |  | gamma-Picoline C6H7N |  | 0.9548 | 93.129 |  |  |  |  | 36 | 0 |  | 36
549 |  | C6H3O7N3 |  | 1.763 | 229.11 |  |  |  |  | 84 | 0 |  | 84
550 |  | C6H2O6N3Cl |  | 1.797 | 247.55 |  |  |  |  | 84 | 0 |  | 84
551 |  | C6H6O2 |  | 1.344 | 110.11 |  |  |  |  | 42 | 0 |  | 42
552 |  | C12H10O4 |  | 1.401 | 218.21 |  |  |  |  | 82 | 0 |  | 82
553 |  | Resorcinol - C6H6O2 |  | 1.285 | 110.11 |  |  |  |  | 42 | 0 |  | 42
554 |  | C7H6O3 |  | 1.443 | 138.12 |  |  |  |  | 52 | 0 |  | 52
555 |  | C18H36O2 |  | 0.9408 | 284.49 |  |  |  |  | 120 | 0 |  | 120
556 |  | C4H6O4 |  | 1.564 | 118.09 |  |  |  |  | 46 | 0 |  | 46
557 |  | C4H4O3 |  | 1.234 | 100.07 |  |  |  |  | 38 | 0 |  | 38
558 |  | C12H22O11 |  | 1.588 | 342.3 |  |  |  |  | 136 | 0 |  | 136
559 |  | Tartaric acid (meso) C4H6O6 |  | 1.666 | 150.09 |  |  |  |  | 58 | 0 |  | 58
560 |  | Tartaric acid (+) C4H6O6 |  | 1.7598 | 150.09 |  |  |  |  | 58 | 0 |  | 58
561 |  | Tartaric acid (-) C4H6O6 |  | 1.7598 | 150.09 |  |  |  |  | 58 | 0 |  | 58
562 |  | CH4N2S |  | 1.405 | 76.12 |  |  |  |  | 36 | 0 |  | 36
563 |  | C10H14O |  | 0.969 | 150.22 |  |  |  |  | 60 | 0 |  | 60
564 |  | C7H5O6N3 |  | 1.654 | 227.13 |  |  |  |  | 84 | 0 |  | 84
565 |  | Urea CH4ON2 |  | 1.335 | 60.056 |  |  |  |  | 24 | 0 |  | 24
566 |  | SiC |  | 3.16 | 40.097 |  |  |  |  | 8 | 2.3 |  | 8
567 |  | Si3N4 |  | 3.17 | 140.284 |  |  |  |  | 32 | 5.25 |  | 32
568 |  | GaAs |  | 5.31 | 144.642 |  |  |  |  | 8 | 1.35 |  | 8
569 |  | GaP |  | 4.13 | 100.6938 |  |  |  |  | 8 | 2.24 |  | 8
570 |  | InAs |  | 5.67 | 189.743 |  |  |  |  | 8 | 0.36 |  | 8
571 |  | InP |  | 4.79 | 145.7938 |  |  |  |  | 8 | 1.27 |  | 8
572 |  | InSb |  | 5.78 | 236.57 |  |  |  |  | 8 | 0.17 |  | 8
573 |  | PbTe |  | 8.16 | 334.79 |  |  |  |  | 10 | 0.25 |  | 10
574 |  | ZnS |  | 4.08 | 97.434 |  |  |  |  | 18 | 3.6 |  | 18
575 |  | 26-n-paraffin C26H54 |  | 0.99 | 377.72028 |  |  |  |  | 158 | 6 |  | 158
576 |  | adenine C5N5H5 |  | 1.35 | 135.1291 |  |  |  |  | 50 | 3.8 |  | 50
577 |  | beta-Carotene C40H56 |  | 0.993 | 536.89232 |  |  |  |  | 216 | 0 |  | 216
578 |  | Guanine C5N5H5O |  | 1.58 | 151.1285 |  |  |  |  | 56 | 2.5 |  | 56